## Coupon
Coupon | Run | Team | Peak Load [lbs] | Thickness | Width | Rate | File Name | Note
1-0T-1 | 7 | 1 | N/A |  |  | 0.04 | 1-0T-1a | Terminated test at 800lbf to re-position extensometer
1-0T-1 | 8 | 1 | 2063 | 0.038 | 0.989 | 0.04 | 1-0T-1b
1-0T-2 | 9 | 1 | 2164 | 0.04 | 0.994 | 0.08 | 1-0T-2
2-0T-1 | 10 | 2 | 2372 | 0.042 | 0.993 | 0.08 | 2-0T-1
2-0T-2 | 11 | 2 | 2420 | 0.042 | 0.994 | 0.08 | 2-0T-2
3-0T-1 | 12 | 3 | 2072 | 0.041 | 0.9695 | 0.1 | 3-0T-1
3-0T-2 | 13 | 3 | 2446 | 0.042 | 0.986 | 0.1 | 3-0T-2
4-0T-1 | 14 | 4 | 1685 | 0.41 | 1 | 0.1 | 4-0T-1
4-0T-2 | 15 | 4 | 2363 | 0.42 | 0.995 | 0.1 | 4-0T-2
5-90T-1 | 22 | 5 | 1873 | 0.043 | 0.99 | 0.12 | 5-90T-1
5-90T-2 | 23 | 5 | N/A |  |  | 0.12 | 5-90T-2a | Terminated test at 200lbf to re-position extensometer
5-90T-2 | 24 | 5 | 1903 | 0.043 | 0.9885 | 0.12 | 5-90T-2b
6-90T-1 | 25 | 6 | 1901 | 0.04 | 0.995 | 0.12 | 6-90T-1
6-90T-2 | 26 | 6 | 2032 | 0.04 | 0.9905 | 0.12 | 6-90T-2
7-45T-1 | 33 | 7 | 510 | 0.043 | 0.9965 | 0.12 | 7-45T-1a
7-45T-1 | 34 | 7 | 602 | 0.043 | 0.9965 | 0.12 | 7-45T-1b | Terminated test at 600lbf. Load increment was too slow. Mistakenly compressed specimen before 2nd run
7-45T-2 | 35 | 7 | 589 | 0.042 | 0.991 | 0.25 | 7-45T-2
8-45T-1 | 36 | 8 | 708 | 0.042 | 0.9955 | 0.25 | 8-45T-1
8-45T-2 | 37 | 8 | 636 | 0.044 | 0.9835 | 0.25 | 8-45T-2

## Lap
Coupon | Run | Team | Peak Load [lbs] | Thickness | Width | Rate | File Name | Note
4-LA-1 | 16 | 4 | 1611 | 0.106 | 0.995 | 0.12 | 4-LA-1
4-LA-2 | 17 | 4 | 1217 | 0.105 | 0.995 | 0.12 | 4-LA-2
5-LB-1 | 19 | 5 | 1543 | 0.137 | 0.9925 | 0.12 | 5-LB-1
5-LB-2 | 20 | 5 | 1753 | 0.138 | 0.991 | 0.12 | 5-LB-2
6-LB-1 | 27 | 6 | 2243 | 0.139 | 0.991 | 0.12 | 6-LB-1
6-LB-2 | 28 | 6 | 1979 | 0.137 | 0.993 | 0.12 | 6-LB-2
6-B4-1 | 29 | 6 | 419 | 0.043 | 1.5 | 0.12 | 6-B4-1
7-LB-1 | 30 | 7 | 1890 | 0.139 | 0.9855 | 0.12 | 7-LB-1
7-LB-2 | 31 | 7 | 1911 | 0.136 | 0.993 | 0.12 | 7-LB-2
8-LB-1 | 39 | 8 | 1522 |  |  | 0.12 | 8-LB-1 | Teriminate no thickness
8-LB-2 | 40 | 8 | 1421 |  |  | 0.12 | 8-LB-2 | Terminate no thickness

## Joint
Coupon | Run | Team | Peak Load [lbs] | Thickness | Width | Rate | File Name | Note
4-B6-1 | 18 | 4 | 682 | 0.061 | 1.421 | 0.12 | 4-B6-1
5-B4-1 | 21 | 5 | 336 | 0.043 | 0.1429 | 0.12 | 5-B4-1
6-B4-1 | 29 | 6 | 419 | 0.043 | 1.5 | 0.12 | 6-B4-1
7-B4-1 | 32 | 7 | 409 | 0.041 | 1.4155 | 0.12 | 7-B4-1
8-B4-1 | 38 | 8 | 434 |  |  | 0.12 | 8-B4-1 | Terminate no thickness

## Sheet4
Coupon | Run | Team | Peak Load [lbs] | Thickness | Width | Rate | File Name | Note
1-0T-1 | 7 | 1 | N/A |  |  | 0.04 | 1-0T-1a | Terminated test at 800lbf to re-position extensometer
1-0T-1 | 8 | 1 | 2063 | 0.038 | 0.989 | 0.04 | 1-0T-1b
1-0T-2 | 9 | 1 | 2164 | 0.04 | 0.994 | 0.08 | 1-0T-2
2-0T-1 | 10 | 2 | 2372 | 0.042 | 0.993 | 0.08 | 2-0T-1
2-0T-2 | 11 | 2 | 2420 | 0.042 | 0.994 | 0.08 | 2-0T-2
3-0T-1 | 12 | 3 | 2072 | 0.041 | 0.9695 | 0.1 | 3-0T-1
3-0T-2 | 13 | 3 | 2446 | 0.042 | 0.986 | 0.1 | 3-0T-2
4-0T-1 | 14 | 4 | 1685 | 0.41 | 1 | 0.1 | 4-0T-1
4-0T-2 | 15 | 4 | 2363 | 0.42 | 0.995 | 0.1 | 4-0T-2
4-LA-1 | 16 | 4 | 1611 | 0.106 | 0.995 | 0.12 | 4-LA-1
4-LA-2 | 17 | 4 | 1217 | 0.105 | 0.995 | 0.12 | 4-LA-2
4-B6-1 | 18 | 4 | 682 | 0.061 | 1.421 | 0.12 | 4-B6-1
5-LB-1 | 19 | 5 | 1543 | 0.137 | 0.9925 | 0.12 | 5-LB-1
5-LB-2 | 20 | 5 | 1753 | 0.138 | 0.991 | 0.12 | 5-LB-2
5-B4-1 | 21 | 5 | 336 | 0.043 | 0.1429 | 0.12 | 5-B4-1
5-90T-1 | 22 | 5 | 1873 | 0.043 | 0.99 | 0.12 | 5-90T-1
5-90T-2 | 23 | 5 | N/A |  |  | 0.12 | 5-90T-2a | Terminated test at 200lbf to re-position extensometer
5-90T-2 | 24 | 5 | 1903 | 0.043 | 0.9885 | 0.12 | 5-90T-2b
6-90T-1 | 25 | 6 | 1901 | 0.04 | 0.995 | 0.12 | 6-90T-1
6-90T-2 | 26 | 6 | 2032 | 0.04 | 0.9905 | 0.12 | 6-90T-2
6-LB-1 | 27 | 6 | 2243 | 0.139 | 0.991 | 0.12 | 6-LB-1
6-LB-2 | 28 | 6 | 1979 | 0.137 | 0.993 | 0.12 | 6-LB-2
6-B4-1 | 29 | 6 | 419 | 0.043 | 1.5 | 0.12 | 6-B4-1
7-LB-1 | 30 | 7 | 1890 | 0.139 | 0.9855 | 0.12 | 7-LB-1
7-LB-2 | 31 | 7 | 1911 | 0.136 | 0.993 | 0.12 | 7-LB-2
7-B4-1 | 32 | 7 | 409 | 0.041 | 1.4155 | 0.12 | 7-B4-1
7-45T-1 | 33 | 7 | 510 | 0.043 | 0.9965 | 0.12 | 7-45T-1a | Terminated test at 500lbf. Load increment was too slow.
7-45T-1 | 34 | 7 | 602 | 0.043 | 0.9965 | 0.12 | 7-45T-1b | Terminated test at 600lbf. Load increment was too slow. Mistakenly compressed specimen before 2nd run
7-45T-2 | 35 | 7 | 589 | 0.042 | 0.991 | 0.25 | 7-45T-2
8-45T-1 | 36 | 8 | 708 | 0.042 | 0.9955 | 0.25 | 8-45T-1
8-45T-2 | 37 | 8 | 636 | 0.044 | 0.9835 | 0.25 | 8-45T-2
8-B4-1 | 38 | 8 | 434 |  |  | 0.12 | 8-B4-1 | Terminate no thickness
8-LB-1 | 39 | 8 | 1522 |  |  | 0.12 | 8-LB-1 | Teriminate no thickness
8-LB-2 | 40 | 8 | 1421 |  |  | 0.12 | 8-LB-2 | Terminate no thickness